## Blad1
|  | Tabell 1 | 01-F98315
Hamamatsu modell S1227 ref 3
Våglängd | Responsivitet | Våglängd | Responsivitet
nm | A/W | nm | A/W
240 | 0.13272 | 625 | 0.32367
245 | 0.12873 | 630 | 0.32582
250 | 0.12421 | 635 | 0.32803
255 | 0.11857 | 640 | 0.33005
260 | 0.11274 | 645 | 0.33192
265 | 0.10805 | 650 | 0.33365
270 | 0.1057 | 655 | 0.33534
275 | 0.10534 | 660 | 0.337
280 | 0.10687 | 665 | 0.33875
285 | 0.11296 | 670 | 0.3399
290 | 0.12083 | 675 | 0.34109
295 | 0.12894 | 680 | 0.34211
300 | 0.13535 | 685 | 0.34295
305 | 0.13994 | 690 | 0.34385
310 | 0.14351 | 695 | 0.34445
315 | 0.14658 | 700 | 0.34497
320 | 0.14906 | 705 | 0.34532
325 | 0.15103 | 710 | 0.34577
330 | 0.15217 | 715 | 0.34588
335 | 0.15265 | 720 | 0.34625
340 | 0.15136 | 725 | 0.34607
345 | 0.15034 | 730 | 0.34574
350 | 0.14918 | 735 | 0.345
355 | 0.14853 | 740 | 0.34417
360 | 0.14812 | 745 | 0.34352
365 | 0.14844 | 750 | 0.34229
370 | 0.15288 | 755 | 0.34104
375 | 0.15726 | 760 | 0.3391
380 | 0.16184 | 765 | 0.33735
385 | 0.1674 | 770 | 0.33521
390 | 0.17313 | 775 | 0.33327
395 | 0.17887 | 780 | 0.33072
400 | 0.18436 | 785 | 0.32807
405 | 0.18969 | 790 | 0.32538
410 | 0.19442 | 795 | 0.32232
415 | 0.19893 | 800 | 0.31914
420 | 0.20332 | 805 | 0.31578
425 | 0.20737 | 810 | 0.31213
430 | 0.21118 | 815 | 0.30862
435 | 0.21489 | 820 | 0.3044
440 | 0.21837 | 825 | 0.29978
445 | 0.22178 | 830 | 0.29502
450 | 0.22501 | 835 | 0.29043
455 | 0.22846 | 840 | 0.28502
460 | 0.23172 | 845 | 0.28011
465 | 0.23497 | 850 | 0.27418
470 | 0.23805 | 855 | 0.26833
475 | 0.24134 | 860 | 0.2622
480 | 0.24447 | 865 | 0.25627
485 | 0.24755 | 870 | 0.24965
490 | 0.25055 | 875 | 0.24338
495 | 0.25364 | 880 | 0.23627
500 | 0.2566 | 885 | 0.22928
505 | 0.25941 | 890 | 0.22208
510 | 0.26225 | 895 | 0.21489
515 | 0.26525 | 900 | 0.20731
520 | 0.26817 | 905 | 0.20004
525 | 0.2711 | 910 | 0.19246
530 | 0.27412 | 915 | 0.18517
535 | 0.27695 | 920 | 0.17777
540 | 0.27984 | 925 | 0.17015
545 | 0.28294 | 930 | 0.16285
550 | 0.28604 | 935 | 0.15505
555 | 0.28906 | 940 | 0.14726
560 | 0.29196 | 945 | 0.13984
565 | 0.29481 | 950 | 0.13271
570 | 0.29759 | 955 | 0.12525
575 | 0.30027 | 960 | 0.11807
580 | 0.30267 | 965 | 0.11094
585 | 0.30513 | 970 | 0.10376
590 | 0.3076 | 975 | 0.097254
595 | 0.30983 | 980 | 0.09078
600 | 0.3121 | 985 | 0.084513
605 | 0.31455 | 990 | 0.078371
610 | 0.31706 | 995 | 0.072327
615 | 0.31938 | 1000 | 0.066609
620 | 0.32166